## Sheet1
formula | prediction | density | Density Score | index
SrLi4N2 | 99.081 | 0.123 | 2.912 | 8126
Ca3Au | 38.549 | 0.109 | 2.568 | 1065
Li3Au | 33.42 | 0.116 | 2.368 | 4140
Rb3Mg | 20 | 0.113 | 2.278 | 6861
Li7Sn2 | 18.725 | 0.118 | 2.159 | 4239
LiLuPt2 | 143.438 | 0.183 | 2.154 | 4478
LiErGe | 44.428 | 0.134 | 2.12 | 4381
LiB | 129.312 | 0.18 | 2.068 | 4293
Sr6Sn2NO | 55.475 | 0.145 | 2.012 | 8034
Sr3MnN3 | 124.82 | 0.187 | 1.884 | 8007
Ca3BiSb | 34.408 | 0.149 | 1.691 | 1069
Yb2SbAu | 49.297 | 0.169 | 1.443 | 9975
LiTmIn2 | 67.16 | 0.178 | 1.439 | 4641
Er2ZnRu | 67.293 | 0.179 | 1.437 | 2366
Yb2AgSn | 48.971 | 0.174 | 1.343 | 9954
Nd2CdIn | 62.034 | 0.181 | 1.332 | 6000
Sm2AgSn | 60.406 | 0.18 | 1.33 | 7571
CaSmZn2 | 55.604 | 0.178 | 1.324 | 1307
HoTmMg2 | 56.793 | 0.18 | 1.292 | 3325
Pr2ZnHg | 53.673 | 0.18 | 1.27 | 6558
LiTmHg2 | 40.055 | 0.176 | 1.204 | 4640
NdTmTl2 | 41.985 | 0.181 | 1.112 | 6155
Li4UO5 | 70.503 | 0.196 | 1.106 | 4204
TmHfRu2 | 166.866 | 0.27 | 0.628 | 9217
Al(SnO2)2 | 157.131 | 0.266 | 0.605 | 139
Ca2MnO4 | 137.403 | 0.256 | 0.59 | 1030
ErB2Rh2C | 187.277 | 0.286 | 0.511 | 2384
TbGaRh2 | 174.677 | 0.28 | 0.5 | 8438
Ga2CoS4 | 149.51 | 0.267 | 0.499 | 2674
CrPO4 | 140.608 | 0.263 | 0.475 | 1787
Cr2FeS4 | 158.397 | 0.274 | 0.442 | 1698
MnAlRh2 | 183.463 | 0.288 | 0.428 | 5266
BeGaRh2 | 181.688 | 0.288 | 0.402 | 852
ZrH3 | 98.05 | 0.246 | 0.376 | 10471
Cs2CrCl4 | 104.24 | 0.251 | 0.344 | 1826
LiAlPt2 | 154.213 | 0.278 | 0.311 | 4281
ScNbOs2 | 167.339 | 0.286 | 0.3 | 7384
DyIr3 | 140.701 | 0.274 | 0.266 | 2263
Hf4N3 | 173.533 | 0.291 | 0.248 | 2946
Mn3O4 | 130.001 | 0.269 | 0.248 | 5230
MgSiN2 | 139.865 | 0.275 | 0.233 | 5115
U2CrN3 | 169.585 | 0.291 | 0.218 | 9287
Ho2CF2 | 63.82 | 0.24 | 0.133 | 3185
CeIr2 | 125.458 | 0.272 | 0.127 | 1545
CrGaP2 | 137.555 | 0.279 | 0.127 | 1766
ThSiO4 | 109.621 | 0.266 | 0.08 | 8639
CaCu2O3 | 117.087 | 0.273 | 0.017 | 1177
Ho2Cr2C3 | 122.393 | 0.276 | 0.015 | 3189
Ti2GaC | 149.719 | 0.291 | 0.008 | 8693
MnSbPd2 | 142.198 | 0.287 | 0.004 | 5373
SF6 | 58.627 | 0.244 | -0.004 | 7074
P3N5 | 99.764 | 0.266 | -0.016 | 6305
Na2Hf2O5 | 88.096 | 0.26 | -0.022 | 5475
CeNiC2 | 136.576 | 0.286 | -0.031 | 1560
P2Pb2O7 | 85.922 | 0.261 | -0.062 | 6298
Fe2W | 132.939 | 0.287 | -0.096 | 2569
Nd(CoSi)2 | 123.57 | 0.284 | -0.127 | 5981
NdBPd3 | 126.037 | 0.286 | -0.143 | 6045
Rb2Cr(BrCl)2 | 59.525 | 0.251 | -0.146 | 6763
Sm2Zr2O7 | 91.394 | 0.269 | -0.163 | 7608
CaPd3O4 | 100.277 | 0.274 | -0.165 | 1270
MgS | 91.106 | 0.269 | -0.166 | 5093
CuAs | 105.375 | 0.278 | -0.212 | 2091
Mg(BeN)2 | 95.479 | 0.276 | -0.267 | 4839
Sc2CoRu | 115.899 | 0.287 | -0.267 | 7168
Fe3Sn2 | 116.714 | 0.287 | -0.275 | 2587
LiZnAu2 | 94.541 | 0.276 | -0.283 | 4682
V2C | 123.496 | 0.292 | -0.3 | 9401
Cs2RbInF6 | 40.07 | 0.249 | -0.303 | 1888
TbNi2 | 85.653 | 0.273 | -0.314 | 8458
HfPbO3 | 69.619 | 0.266 | -0.338 | 3060
Ho(SiRu)2 | 104.887 | 0.284 | -0.339 | 3178
LaCu2 | 82.384 | 0.274 | -0.356 | 3852
Pr(CoSi)2 | 99.925 | 0.284 | -0.378 | 6525
RbSbO3 | 38.843 | 0.253 | -0.405 | 6979
YNiSb | 70.62 | 0.27 | -0.411 | 9851
Ni2Ge | 103.716 | 0.288 | -0.416 | 6171
K2SnCl6 | 27.547 | 0.25 | -0.459 | 3510
TiBiRh | 106.445 | 0.292 | -0.471 | 8848
SmMn2O5 | 60.531 | 0.269 | -0.493 | 7724
AsPdSe | 64.8 | 0.272 | -0.503 | 352
YMg2 | 67.438 | 0.274 | -0.519 | 9816
Cs2PbCl6 | 23.245 | 0.251 | -0.522 | 1870
BaTiS3 | 39.945 | 0.26 | -0.533 | 751
DyCuSeO | 60.812 | 0.273 | -0.568 | 2242
TaNiGe | 89.889 | 0.29 | -0.608 | 8321
BaTe2 | 15.782 | 0.252 | -0.631 | 744
Cu3P | 79.33 | 0.287 | -0.657 | 2071
In2Se3 | 34.985 | 0.265 | -0.681 | 3346
ZnCo3C | 76.871 | 0.288 | -0.702 | 10231
ErCdCu4 | 73.77 | 0.286 | -0.709 | 2394
Sc2CdAg | 72.527 | 0.288 | -0.753 | 7161
Sc | 48.919 | 0.278 | -0.796 | 7129
Sc3AlC | 73.876 | 0.291 | -0.804 | 7232
ZrGeTe | 54.585 | 0.281 | -0.816 | 10467
Sr(ZnGe)2 | 52.912 | 0.281 | -0.819 | 7904
CdCl2 | 7.089 | 0.259 | -0.852 | 1387
Ba(CdAs)2 | 41.992 | 0.28 | -0.924 | 422
HoCd3 | 28.487 | 0.278 | -1.02 | 3230
TbCd3 | 28.995 | 0.28 | -1.052 | 8415