## Sheet1
Formula | Material | Eff. (%) | VOC (V) | JSC (mA cm−2) | FF | FF (%) | Area (cm2) | Eg (eV) | Device structure | Means of verification | Institutions and Comments | doi
Zn3P2 | Zn3P2 | 6 | 0.492 | 14.9 | 0.71 | 71 | 0.7 |  | ZnS/Mg/Ag:Zn3P2/Ag | No EQE results | U. Delaware [16]. CVT grown thick wafer absorber measured in AMI illumination. Measured under a simulated intensity of 87.5 mW cm−2. | https://doi.org/10.1063/1.92124 | 16
ZnSnP2 | ZnSnP2 | 3.44 | 0.47 | 12.3 | 0.59 | 59 | 0.785 | 1.68 | Al/ZnO:Al/ZnO/(Cd, Zn)S/ZnSnP2/Cu | EQE, In-house | Ritsumeikan University [17]. Bulk ZnSnP2 crystals with 200 um thickness grown by flux method. | https://doi.org/10.1016/j.solmat.2017.09.035 | 17
BiMn2O5 | BiMnO3:BiMn2O5 | 4.2 | 1.5 | 4.9 | 0.58 | 58 | 0.5 | 1.25 | Nb:SrTiO3/BiMnO3:BiMn2O5/In2O3:SnO2 | EQE, In-house | INRS Canada [18]. Absorbers grown by PLD on single crystal substrate. | https://doi.org/10.1038/s41566-018-0137-0 | 18
CuSbSe2 | CuSbSe2 | 4.7 | 0.336 | 26.3 | 0.53 | 53 | 0.2 |  | Glass/Mo/CuSbSe2/ZnO/AZO | EQE, In-house | National Renewable Energy Laboratory, Golden, USA [19]. Sputtering from binary Cu2Se and Sb2Se3 targets. | https://doi.org/10.1002/aenm.201601935 | 19
CuSbS2 | CuSbS2 | 3.2 | 0.47 | 15.6 | 0.436 | 43.6 | 0.45 | 1.65 | Glass/Mo/CuSbS2/CdS/ZnO/AZO | EQE, In-house | New and Renewable Energy Research Division, Korea Institute of Energy Research, Daejeon, South Korea [20]. Sulfurization of nanoparticle inks. | https://doi.org/10.1016/j.solmat.2016.02.013 | 20
Cu2CdSnS4 | Cu2CdSnS4 | 7.96 | 0.624 | 22.3 | 0.572 | 57.2 | 0.16 | 1.42 | Glass/Mo/CCdTS/CdS/ITO/Ag | EQE, In-house | NTU, Singapore [21]. Absorber prepared by spin-coating using 2-methoxyethanol-based solution. | https://doi.org/10.1002/aenm.201902509 | 21
Cu2BaSnS4 | Cu2BaSnS4 (substrate) | 1.7 | 0.698 | 5.3 | 0.469 | 46.9 | 0.2 | 2.01 | Glass/Mo/CBaTS/CdS/ZnO/ITO/Al | EQE, In-house | Central South University, UNSW, Shen Zhen University, Xiamen University [22]. Absorber prepared by spin-coating using a 2-methoxyethanol-based solution. | https://doi.org/10.1021/acsaem.8b00514 | 22
Cu2BaSnS4 | Cu2BaSnS4 (superstrate) | 2 | 0.933 | 5.1 | 0.429 | 42.9 | 0.2 | 2.04 | CdS:O/CdS/ZnO/AZO | EQE, In-house | The University of Toledo [23]. Absorber prepared by sputtering method. | https://doi.org/10.1002/aenm.201601803 | 23
Cu2FeSnS4 | Cu2FeSnS4 | 3 | 0.61 | 9.3 | 0.52 | 52 | 0.1 | 1.5 | ITO/Cu-NiO/CFeTS/Bi2S3/ZnO/Al | EQE, In-house | Indian Association for the Cultivation of Science [24]. Absorber prepared by SILAR method. | https://doi.org/10.1016/j.solmat.2016.10.037 | 24
Cu2CdSn(S0.xx Se0.yy )4 | Cu2CdSn(S0.xx Se0.yy )4 | 2.8 | 0.356 | 18.8 | 0.416 | 41.6 | 0.405 | 1.55 | Glass/Mo/CCdTSSe/CdS/ZnO/ITO/Al | EQE, In-house | Changchun Institute of Applied Chemistry, Chinese Academy of Sciences [25]. Absorber prepared by spin-coating an ethanol, butyldithiocarbamic acid, and thioglycolic acid -based solution. | https://doi.org/10.1016/j.solmat.2014.10.040 | 25
Cu2BaSn(S0.xx Se0.yy )4 | Cu2BaSn(S0.xx Se0.yy )4 | 5.2 | 0.611 | 17.4 | 0.489 | 48.9 | 0.425 | 1.55 | Glass/Mo/CBaTSSe/CdS/ZnO/ITO/Ni/Al | EQE, In-house | Duke University, IBM [26]. Absorber prepared by co-sputtering using Cu, Sn, and BaS | https://doi.org/10.1002/adma.201606945 | 26
Cu2ZnGe(S0.xx Se0.yy )4 | Cu2ZnGe(S0.xx Se0.yy )4 | 6 | 0.617 |  |  |  | 0.25 | 1.47 | Glass/Mo/CZGeSSe/CdS/ZnO/AZO/Ni/Al | EQE, In-house | ZSW, CNRS [27]. Absorber prepared by doctor-blade coating a DMF-based solution. | https://doi.org/10.1039/C7RA06438A | 27
Cu2ZnGeSe4 | Cu2ZnGeSe4 | 8.5 | 0.625 | 24.4 | 0.557 | 55.7 | 0.52 | 1.39 | Glass/Mo/CZGSe/CdS/IZO/AZO/Ni/Al | EQE, in-house | Institut des Materiaux Jean Rouxel (IMN) [28]. HCl and (NH4)2S solution for surface treatment, air annealing at 200 °C for 60 min. | https://doi.org/10.1021/acsaem.0c00763 | 28
Ag2ZnSnSe4 | Ag2ZnSnSe4 | 5.18 | 0.504 | 21 | 0.487 | 48.7 | 0.45 | 1.35 | FTO/AgZTSe/MoO3/ITO/Ni/Al | EQE, In-house | IBM, UCSD [29]. Absorber prepared by coevaporation of Ag, Zn, Sn, and cracked Se. | https://doi.org/10.1002/aenm.201601182 | 29
Cu2ZnCdSnS4 | Cu2ZnCdSnS4 | 12.6 | 0.64 | 27.8 | 0.71 | 71 | 0.16 | 1.34 | Glass/Mo/CZCTS/CdS/ITO/Ag | EQE, in-house, active area | Shenzhen University [30]. Device annealed at 300 °C in air for 8 min. | https://doi.org/10.1002/adma.202000121 | 30
(Ag0.175Cu0.825)2ZnSn(S,Se)4 | (Ag0.05–0.3Cu0.95–0.7)2ZnSn(S,Se)4 | 11.2 | 0.464 | 36.2 | 0.665 | 66.5 | 0.21 |  | Glass/Mo/ACZTSSe/CdS/ZnO/ITO/Ag | EQE, in-house | Henan University, China [31]. Spin coating of ethanol based solutions. | https://doi.org/10.1039/C7EE01405H | 31
(Ag0.05Cu0.95)2(Zn0.75Cd0.25)S4 | (Ag0.05Cu0.95)2(Zn0.75Cd0.25)S4 | 10.1 | 0.65 | 23.4 | 0.662 | 66.2 | 0.16 | 1.4 | Glass/Mo/ACCdZTS/CdS/ITO/Ag | EQE, in-house | NTU, Singapore; HZB, Germany [32]. Spin coating of 2-methoxyethanol based solution. | https://doi.org/10.1002/aenm.201802540 | 32
Cu2Zn(Sn0.78Ge0.22)Se4 | Cu2Zn(Sn0.78Ge0.22)Se4 | 12.3 | 0.527 | 32.2 | 0.727 | 72.7 | 0.519 | 1.11 | Glass/Mo/CZTGTSe/CdS/ZnO/AZO/Ag/ARC | EQE, in-house | AIST, Japan [33]. Co-evaporation and reactive annealing. | https://doi.org/10.7567/APEX.9.102301 | 33
(Li0.06Cu0.94)2ZnSn(S,Se)4 | (Li0.06Cu0.94)2ZnSn(S,Se)4 | 11.6 | 0.531 | 33.7 | 0.648 | 64.8 | 0.285 | 1.13 | Glass/SiOx/Mo/LiCZTSSe/CdS/ZnO/AZO/Ni/Al/MgF2 | EQE, in-house | EMPA, Switzerland; Universidad Autónoma de Madrid, Spain; HZB, Germany [34]. Spin coating of DMSO based solution. | https://doi.org/10.1002/aenm.201801191 | 34
Cu2(Zn0.95Mn0.05)Sn(S,Se)4 | Cu2(Zn0.95Mn0.05)Sn(S,Se)4 | 8.9 | 0.418 | 33.7 | 0.633 | 63.3 | 0.34 | 1.06 | Glass/Mo/CMZTSSe/CdS/ZnO/AZO/Ni/Al | EQE | Nankai University, China; National Institute of Material Science, Japan [35]. Spin coating of 2-methoxyethanol based solution. | https://doi.org/10.1002/solr.201800198 | 35
Cu2Zn0.96Mg0.04Sn(S,Se)4 | Cu2Zn0.96Mg0.04Sn(S,Se)4 | 7.2 | 0.419 | 37.2 | 0.465 | 46.5 | 0.3 | 1.01 | Glass/SiOx/Mo/CZMTSSe/CdS/i-ZnO/AZO/Ni/Al/MgF2 |  | Universidad Autónoma de Madrid, Spain [36]. Precursor solution prepared by dimethyl sulfoxide (DMSO). | https://doi.org/10.3389/fchem.2018.00005 | 36
Cu2SnS3 | Cu2SnS3 | 5.1 | 0.29 | 34.5 | 0.513 | 51.3 | 0.3 | 0.95 | Glass/Mo/CTS/CdS/i-ZnO/AZO/Ni/Al | EQE, in-house | Ritsumeikan University, Japan [37]. Absorber prepared by Sputtering of Cu-SnS2 compound, and e-beam evaporation of NaF. | https://doi.org/10.1016/j.solmat.2019.110261 | 37
Cu2ZnSn0.91In0.09(S,Se)4 | Cu2ZnSn0.91In0.09(S,Se)4 | 7.19 | 0.393 | 32.12 | 0.5696 | 56.96 | 0.21 | 1.075 | Mo-foil/CZTISSe/CdS/i-ZnO/ITO/Ag | EQE, in house | Fujian JIangxia University, Fuzhou, China [38]. Absorber is deposited on flexible Mo foil by spin coating of precursor solution based on 1,2-ethanedithiol (edtH2) and 1,2-ethylenediamine (en) solution. | https://doi.org/10.1016/j.solmat.2020.110434 | 38
Cu2ZnSnx Ga1−x (S,Se)4 | Cu2ZnSnx Ga1−x (S,Se)4 | 10.8 | 0.455 | 36.48 | 0.6505 | 65.05 | 0.21 | 1.162 | Glass/Mo/CZTGSSe/CdS/iZnO/ITO/Ag/MgF2 | EQE, in house | Henan University [31]. With ARC; thin film is deposited by spin coating of precursor solution based on ethylendiamine and 1,2 ethanedithiol. | https://doi.org/10.1039/C7EE01405H
Cu2Sn1−x Gex S3 | Cu2Sn1−x Gex S3 | 6.73 | 0.442 | 26.6 | 0.571 | 57.1 | 0.17 | 1.09 | Glass/Mo/CTGS/CdS/ZnO:Ga/Al | EQE, in-house | Toyota Central Research & Development Laboratories, Japan [39]. Co-sputtering Cu-Sn-Ge with two layer stack. | https://doi.org/10.7567/APEX.9.072301 | 39
Cu2O | Cu2O | 8.1 | 1.2 | 10.4 | 0.65 | 65 | 0.03 | 2.2 | MgF2/Al:ZnO/Zn0.38Ge0.62O/Cu2O:Na/Au | No EQE results | Kanazawa I. T [40]. Cu2O sheets oxidized from Cu foils | https://doi.org/10.7567/APEX.6.044101 | 40
Bi2FeCrO6 | Bi2FeCrO6 | 8.1 | 0.84 | 20.6 | 0.46 | 46 |  | 1.4 | Sn:In2O3/Bi2FeCrO6/SrRuO3 | EQE, In-house | INRS Canada [41]. PLD absorber with 3-layer stack. | https://doi.org/10.1038/nphoton.2014.255 | 41
InP | InP | 7.3 | 0.57 | 17.4 | 0.73 | 73 | 0.0625 | 1.32 | Al/ZnO:Al/i-ZnO/InP:Zn/Au-Zn-Au | EQE, In-house | Purdue U., The U. of California, and The Pennsylvania State U [42]. Pulsed laser deposition. | https://doi.org/10.1007/s00339-015-9493-5 | 42
(In,Ga)N | (In,Ga)N | 3 | 1.8 | 2.6 | 0.64 | 64 | 0.046 |  | SiO2/Au/(Mg:GaN/GaN)/(In,Ga)N/Si:GaN | No EQE results | Texas Tech [43]. MOCVD MQW absorber | https://doi.org/10.1063/1.3481424 | 43
ZnSnN2 | ZnSnN2 | 1.5 | 0.36 | 7.5 | 0.57 | 57 | 0.06 | 1.4 | Au/ZnSnN2/Al2O3/SnO | No EQE results | Ningbo, China [44]. Sputtered absorber. | https://doi.org/10.1021/acsphotonics.8b00427 | 44
BiI3 | BiI3 | 1.2 | 0.607 | 5.3 | 0.376 | 37.6 | 0.04 | 1.72 | Au/F8/BiI3/TiO2/SnO2:Fb | EQE, In-house | U. Bristol [45]. Spin coating of Bi(NO3)3 and thiourea, followed by thermolysis at 200 °C to produce a homogeneous Bi2S3 film that is subsequently iodinated upon exposure to the I2 gas. | https://doi.org/10.1021/acsenergylett.8b01182 | 45
CsPbBr3 | CsPbBr3 | 10.91 | 1.498 | 9.78 | 0.7447 | 74.47 | 0.09 | 2.35 | Ag/Spiro-OMeTAD/CsPbBr3/c-TiO2/SnO2:Fb | EQE, In-house, reverse voltage | Okinawa Institute of Science and Technology Graduate University (OIST), Japan and Hefei University of Technology, China [46]. Thermal evaporation. | https://doi.org/10.1016/j.nanoen.2019.104015 | 46
CsPbI3 | CsPbI3 | 19.03 | 1.137 | 20.23 | 0.827 | 82.7 | 0.1 |  | Ag/Spiro-OMeTAD/CsPbI3/c-TiO2/SnO2:Fb | EQE, In-house | Shanghai Jiao Tong University, China [47]. Spin coating and soft annealing. | https://doi.org/10.1002/anie.201910800 | 47
CsPbI2Br | CsPbI2Br | 16.79 | 1.32 | 15.32 | 0.8329 | 83.29 | 0.09 | 1.91 | Au/Spiro-OMeTAD/CsPbI2Br/TiO2/SnO2:Fb | EQE, In-house | Shaanxi Normal University, China [48]. Spin coating and soft annealing. | https://doi.org/10.1002/adfm.201909972 | 48
CsPbIBr2 | CsPbIBr2 | 11.1 | 1.21 | 12.25 | 0.7482 | 74.82 | 0.078 | 2.07 | Ag/Spiro-OMeTAD/PEG:CsPbIBr2/TiO2/SnO2:Fb | EQE, in-house | Soochow University, China [49]. Spin coating and soft annealing. | https://doi.org/10.1002/admi.202000537 | 49
CsPb0.75Sn0.25IBr2 | CsPb0.75Sn0.25IBr2 | 11.53 | 1.21 | 12.57 | 0.758 | 75.8 | 0.1 | 1.78 | Au/Spiro-OMeTAD/CsPb0.75Sn0.25IBr2/C60/TiO2/In2O3:SnO2 | EQE, In-house | Tsinghua University-China, The University of Washington-USA, The Hong Kong University of Science and Technology-Hong Kong, City University of Hong Kong-Hong Kong [50]. Spin coating and soft annealing. | https://doi.org/10.1002/aenm.201800525 | 50
CsPb0.95Eu0.05I2Br | CsPb0.95Eu0.05I2Br | 13.7 | 1.22 | 14.6 | 0.766 | 76.6 | 0.16 | 1.91 | Au/Spiro-OMeTAD/CsPb0.95Eu0.05I2Br/TiO2/SnO2:Fb | EQE, In-house | Wuhan U. Technology, EPFL, Nankai U [51]. Precursor solution by spin coating. Some hysteresis is observed. | https://doi.org/10.1016/j.joule.2018.10.008 | 51
CsSnBr3 | CsSnBr3 | 2.2 | 0.42 | 9.1 | 0.57 | 57 |  | 1.75 | Au/Spiro-OMeTAD/CsSnBr3/TiO2/SnO2:Fb | EQE, In-house | Weizmann Institute of Science [52]. Spin coating. The EQE integration gives 2 mA cm−2 less current density. | https://doi.org/10.1021/acsenergylett.6b00402 | 52
CsSnI3 | CsSnI3 | 4.8 | 0.382 | 25.7 | 0.491 | 49.1 | 0.15 | 1.3 | Au/PTAA/CsSnI3/TiO2/SnO2:Fb | EQE, In-house | Northwestern University and Mitsubishi Chemical Group Science & Technology Research Center [53]. Spin coating with hydrazine. Integrated EQE gives Jsc of approximately 24 mA cm−2. | https://doi.org/10.1021/acsenergylett.7b00171 | 53
CsSn0.5Ge0.5I3 | CsSn0.5Ge0.5I3 | 7.1 | 0.63 | 18.6 | 0.606 | 60.6 | 0.1 | 1.5 | Au/Spiro-OMeTAD/CsSn0.5Ge0.5I3/PCBM/SnO2:Fb | EQE, In-house | Brown U., U. of Nebraska-Lincoln, Worcester Polytechnic Institute, and Okinawa Institute of Science and Technology Graduate University [54]. Powder synthesized by solid-state reaction and thermally evaporated. | https://doi.org/10.1038/s41467-018-07951-y | 54
Sb2S3SbSI | Q-1D Sb2S3-SbSI | 6.08 | 0.62 | 14.92 | 0.0066 | 0.66 | 0.16 | 1.76 | Au/PCPDTBT/Sb2S3-SbSI/mp-TiO2/TiO2-BL/SnO2:Fb | EQE, in-house | Ulsan National Institute of Science and Technology, Republic of Korea [55]. Sb2S3 by chemical bath deposition and SbSI by hot plate of powders. | https://doi.org/10.1002/smtd.201900698 | 55
SbSI | Q-1D SbSI | 3.05 | 0.58 | 9.11 | 0.577 | 57.7 | 0.16 | 2.15 | Au/PCPDTBT/SbSI/mp-TiO2/TiO2-BL/SnO2:Fb |  | Ulsan National Institute of Science and Technology, Convergence Research Center for Solar Energy DGIST and Korea Research Institute of Chemical Technology (KRICT), Republic of Korea [56]. Sb2S3 by chemical bath deposition, SbI3 by spin coating and further soft hot plate. 10–20 cycles. | https://doi.org/10.1002/aenm.201701901 | 56
Sb0.67Bi0.33SI | Q-1D Sb0.67Bi0.33SI | 4.07 | 0.53 | 14.54 | 0.577 | 57.7 | 0.16 | 1.62 | Au/PCPDTBT/Sb0.67Bi0.33SI/mp-TiO2/TiO2-BL/SnO2:Fb | EQE, in-house | Ulsan National Institute of Science and Technology and Korea Research Institute of Chemical Technology (KRICT), Republic of Korea [57]. Sb2S3 by chemical bath deposition, BiI3 by spin coating and further soft hot plate, with repeated cycles. | https://doi.org/10.1002/adma.201808344 | 57
BiSI | Q-1D BiSI | 1.32 | 0.445 | 8.44 | 0.3514 | 35.14 | 0.04 | 1.57 | Au/F8/BiSI/SnO2/SnO2:Fb | EQE, in-house | U. Bristol [58]. Spin coating and soft annealing. | https://doi.org/10.1021/acsaem.9b00544 | 58
Se | Se | 6.5 | 0.969 | 10.6 | 0.634 | 63.4 | 0.027 | 1.95 | Glass/FTO/TiO2/ZnMgO/Se/MoO3/Au | EQE, In-house | IBM Thomas J. Watson Research Centre, Yorktown Heights, USA [59]. Thermal evaporation of Se at room temperature followed by post-deposition annealing. | https://doi.org/10.1038/s41467-017-00582-9 | 59
GeSe | GeSe | 1.5 | 0.24 | 14.5 | 0.426 | 42.6 | 0.09 | 1.1 | Glass/ITO/CdS/GeSe/Au | EQE, In-house | Beijing National Laboratory for Molecular Sciences, Key Laboratory of Molecular Nanostructure and Nanotechnology, Institute of Chemistry, Beijing, China [60]. Rapid thermal sublimation. | https://doi.org/10.1021/jacs.6b11705 | 60
Sb2S3 | Q-1D Sb2S3 | 7.5 | 0.711 | 16.1 | 0.65 | 65 | 0.16 | 1.7 | Glass/FTO/TiO2/mp-TiO2/Sb2S3/PCPDTBT/PEDOT:PSS/Aub | EQE, In-house | Division of Advanced Materials, Korea Institute of Chemical Technology, Daejeon, Republic of Korea [61]. Chemical bath deposition followed by additional sulfurization. | https://doi.org/10.1002/adfm.201304238 | 61
Q-1D Sb2(Sx Se1−x )3 | Q-1D Sb2(Sx Se1−x )3 | 10.5 | 0.664 | 23.8 | 0.663 | 66.3 | 0.09 | 1.55 | Glass/FTO/Sb2(SxSe1−x )3/Au | EQE, in house | Hefei National Laboratory for Physical Sciences at Microscale, CAS Key Laboratory of Materials for Energy Conversion, Department of Materials Science and Engineering, School of Chemistry and Materials Science, University of Science and Technology of China, Hefei [62]. | https://doi.org/10.1002/aenm.202002341 | 62
Bi2S3 | Bi2S3 | 3.3 | 0.7 | 10.7 | 0.45 | 45 | 0.18 | 1.2 | Glass/ITO/P3HT:Bi2S3/MoOx /Aub | EQE, In-house | Department of Chemical and Biological Engineering, Princeton University, USA [63]. Percolated Bi2S3 network with P3HT. | https://doi.org/10.1039/C4TC02534B | 63
Cu2CdGeSe4 | Cu2CdGeSe4 | 4.2 | 0.464 | 23.3 | 0.39 | 39 | 0.02 | 1.27 | Graphite/Epoxy/CCdGeSe/CdS/ZnO/AZO/glue/Ag/glass | EQE, In-house | Tallinn University of Technology [64]. Absorber prepared by molten salt method using CdI2 and KI as fluxes. Monograin-based device. | https://doi.org/10.1016/j.tsf.2018.09.025 | 64