## Sheet1
Voltage | j_sc
1.25 | 10.2589
1.23 | 4.441177
1.21 | -0.7118425
1.19 | -5.257844
1.17 | -9.127156
1.15 | -12.42036
1.13 | -15.05515
1.11 | -17.06078
1.09 | -18.52048
1.07 | -19.54996
1.05 | -20.24381
1.03 | -20.70064
1.01 | -20.98957
0.99 | -21.17995
0.97 | -21.30869
0.95 | -21.41346
0.93 | -21.47437
0.91 | -21.53421
0.89 | -21.56888
0.87 | -21.61222
0.85 | -21.64969
0.83 | -21.67409
0.81 | -21.70554
0.79 | -21.71649
0.77 | -21.74364
0.75 | -21.76859
0.73 | -21.76398
0.71 | -21.77779
0.69 | -21.79143
0.67 | -21.80589
0.65 | -21.83433
0.63 | -21.83741
0.61 | -21.84731
0.59 | -21.84727
0.57 | -21.86279
0.55 | -21.87009
0.53 | -21.87366
0.51 | -21.86912
0.49 | -21.8838
0.47 | -21.89226
0.45 | -21.908
0.43 | -21.90805
0.41 | -21.90687
0.39 | -21.91933
0.37 | -21.91458
0.35 | -21.93024
0.33 | -21.92139
0.31 | -21.93365
0.29 | -21.93319
0.27 | -21.94684
0.25 | -21.95122
0.23 | -21.95383
0.21 | -21.96062
0.19 | -21.96546
0.17 | -21.97579
0.15 | -21.97396
0.13 | -21.96986
0.11 | -21.97719
0.09 | -21.98371
0.07 | -21.98509
0.05 | -21.98931
0.03 | -21.98476
0.01 | -21.9896
-0.01 | -21.99134
-0.03 | -21.99572
-0.05 | -22.00338
-0.07 | -21.9997
-0.09 | -22.00821
-0.11 | -22.01539
-0.13 | -22.01962
-0.15 | -22.02688
-0.17 | -22.02527
-0.19 | -22.02528